## Sheet1
汕尾市混凝土搅拌站骨料抽检情况表
序号 | 公司名称 | 水泥 | 砂 | 石 | 砼试块 | 抽样日期 | 检验结果 | 技术要求 | 结论
1 | 陆丰忠建实业有限公司 | （2）组 | （1）组 | （1）组 | （2）组 | 2019-04-18 | 水泥（抗压）：①43.5R ②44.9R 砂（Cl-）：0.003% 石（压碎值）：10.6% 砼试块：27.7MPa②36.3MPa | 水泥（抗压）：≥42.5R 砂（Cl-）：≤0.06% 石（压碎值）：≤12% 砼试块：28MPa②49MPa | 水泥：①合格②合格 砂：细度模数属中砂，配属Ⅱ区，合格 石：合格 砼试块：合格
2 |  | （）组 | （）组 | （）组 | （）组
3 |  | （）组 | （）组 | （）组 | （）组
4 |  | （）组 | （）组 | （）组 | （）组
5 |  | （）组 | （）组 | （）组 | （）组
6 |  | （）组 | （）组 | （）组 | （）组
7 |  | （）组 | （）组 | （）组 | （）组
8 |  | （）组 | （）组 | （）组 | （）组
9 |  | （）组 | （）组 | （）组 | （）组
10 |  | （）组 | （）组 | （）组 | （）组
11 |  | （）组 | （）组 | （）组 | （）组
12 |  | （）组 | （）组 | （）组 | （）组
13 |  | （）组 | （）组 | （）组 | （）组
14 |  | （）组 | （）组 | （）组 | （）组
15 |  | （）组 | （）组 | （）组 | （）组
16 |  | （）组 | （）组 | （）组 | （）组
17 |  | （）组 | （）组 | （）组 | （）组
18 |  | （）组 | （）组 | （）组 | （）组
19 |  | （）组 | （）组 | （）组 | （）组
20 |  | （）组 | （）组 | （）组 | （）组
21 |  | （）组 | （）组 | （）组 | （）组
22 |  | （）组 | （）组 | （）组 | （）组

## Sheet2
2019第一季度市混凝土搅拌站原材料及试块抽检情况表
序号 | 公司名称 | 水泥 | 抽样日期 | 检验结果 | 主要技术要求 | 结论
1 | 陆丰忠建实业有限公司 | 水泥（2）组 | 2019-04-18 | 水泥（抗压）：①43.5R ②44.9R | 水泥（抗压）：≥42.5R | 水泥：①合格②合格
|  | 砂（1）组 | 2019-04-17 | 砂（氯离子含量）：0.003% | 砂（氯离子含量）：≤0.06% | 砂：合格，细度模数属中砂，配属Ⅱ区
|  | 石（1）组 | 2019-04-18 | 石（压碎值）：10.6% | 石（压碎值）：≤12% | 石：不符合5～25mm颗粒级配，其他参数合格
|  | 砼试块（1）组 | 2019-06-06 | 砼试块（49d)：36.3MPa | 砼试块（49d)：符合C30强度要求 | 砼试块：合格
2 | 陆丰市实兴建材 有限公司 | 水泥（1）组 | 2019-05-14 | 水泥（抗压）：44.4R | 水泥（抗压）：≥42.5R | 水泥：合格
|  | 砂（1）组 | 2019-05-14 | 砂（氯离子含量）：①0.003% ②0 .004% | 砂（氯离子含量）：≤0.06% | 砂：①合格，细度模数属粗砂，配属Ⅱ区 ②细度模数属特细砂，级配不合格，其他参数合格
|  | 石（1）组 | 2019-04-18 | 石（压碎值）：10.5% | 石（压碎值）：≤12% | 石：合格
|  | 砼试块（3）组 | 2019-05-10 | 砼试块（29d)：31.1R | 砼试块（29d)：符合C30强度要求 | 砼试块：合格
3 | 汕尾市润通实业 有限公司 | 水泥（1）组 | 2019-05-21 | 水泥（抗压）：46.5R | 水泥（抗压）：≥42.5R | 水泥：合格
|  | 砂（1）组 | 2019-04-22 | 砂（氯离子含量）：0.004% | 砂（氯离子含量）：≤0.06% | 砂：合格，细度模数属中砂，配属Ⅱ区
|  | 石（1）组 | 2019-04-22 | 石（压碎值）：10.9% | 石（压碎值）：≤12% | 石：合格
|  | 砼试块（3）组 | 2019-05-14 | 砼试块（28d)：41.2MPa | 砼试块（28d)：符合C30强度要求 | 砼试块：合格
4 | 汕尾市富丽混凝土搅拌有限公司 | 水泥（1）组 | 2019-05-21 | 水泥（抗压）：45.1R | 水泥（抗压）：≥42.5R | 水泥：合格
|  | 砂（1）组 | 2019-04-24 | 砂（氯离子含量）：0.007% | 砂（氯离子含量）：≤0.06% | 砂：合格，细度模数属中砂，配属Ⅱ区
|  | 石（1）组 | 1019/4/25 | 石（压碎值）：10.6% | 石（压碎值）：≤12% | 石：合格
|  | 砼试块（3）组 | 2019-04-17 | 砼试块（28d)：47.8MPa | 砼试块（28d)：符合C30强度要求 | 砼试块：合格,强度等级大于150%
5 | 汕尾市中稳混凝土有限公司 | 水泥（1）组 | 2019-05-21 | 水泥（抗压）：43.3R | 水泥（抗压）：≥42.5R | 水泥：合格
|  | 砂（1）组 | 2019-04-22 | 砂（氯离子含量）：0.002% | 砂（氯离子含量）：≤0.06% | 砂：合格细度模数属中砂，配属Ⅱ区
|  | 石（1）组 | 2019-04-22 | 石（压碎值）：10.6% | 石（压碎值）：≤12% | 石：合格
|  | 砼试块（3）组 | 2019-04-16 | 砼试块（28d)：41.8MPa | 砼试块（28d)：符合C30强度要求 | 砼试块：合格
6 | 汕尾市红海湾佳龙混凝土有限公司 | 水泥（1）组 | 2019-05-21 | 水泥（抗压）：45.1R | 水泥（抗压）：≥42.5R | 水泥：合格
|  | 砂（1）组 | 2019-04-22 | 砂（氯离子含量）：0.002% | 砂（氯离子含量）：≤0.06% | 砂：合格，细度模数属中砂，配属Ⅱ区
|  | 石（1）组 | 2019-04-22 | 石（压碎值）：10.7% | 石（压碎值）：≤12% | 石：合格
|  | 砼试块（3）组 | 2019-04-16 | 砼试块（28d)：38MPa | 砼试块（28d)：符合C30强度要求 | 砼试块：合格
7 | 汕尾市海丰建嘉混凝土搅拌有限公司 | 水泥（1）组 | 2019-05-21 | 水泥（抗压）：46.1R | 水泥（抗压）：≥42.5R | 水泥：合格
|  | 砂（1）组 | 2019-04-22 | 砂（氯离子含量）：0.004% | 砂（氯离子含量）：≤0.06% | 砂：合格，细度模数属中砂，配属Ⅱ区
|  | 石（1）组 | 2019-04-22 | 石（压碎值）：10.7% | 石（压碎值）：≤12% | 石：不符合5～31.5mm颗粒级配，其他参数合格
|  | 砼试块（2）组 | 2019-04-12 | 砼试块（28d)：38.1MPa | 砼试块（28d)：符合C30强度要求 | 砼试块：合格
8 | 汕尾市兴业混凝土搅拌有限公司 | 水泥（1）组 | 2019-05-21 | 水泥（抗压）：45.5R | 水泥（抗压）：≥42.5R | 水泥：合格
|  | 砂（1）组 | 2019-04-22 | 砂（氯离子含量）：0.004% | 砂（氯离子含量）：≤0.06% | 砂：合格，细度模数属中砂，配属Ⅱ区
|  | 石（1）组 | 2019-04-22 | 石（压碎值）：10.4% | 石（压碎值）：≤12% | 石：合格
|  | 砼试块（3）组 | 2019-05-15 | 砼试块（28d)：33.8MPa | 砼试块（28d)：符合C30强度要求 | 砼试块：合格
9 | 汕尾市鸿顺混凝土有限公司 | 水泥（1）组 | 2019-05-14 | 水泥（抗压）：46.3R | 水泥（抗压）：≥42.5R | 水泥：合格
|  | 砂（1）组 | 2019-04-17 | 砂（氯离子含量）：0.003% | 砂（氯离子含量）：≤0.06% | 砂：合格，细度模数属中砂，配属Ⅱ区
|  | 石（1）组 | 2019-04-18 | 石（压碎值）：10.3% | 石（压碎值）：≤12% | 石：合格
|  | 砼试块（3）组 | 2019-05-09 | 砼试块（28d)：39.9MPa | 砼试块（28d)：符合C30强度要求 | 砼试块：合格
10 | 陆丰市伟创混凝土有限公司 | 水泥（1）组 | 2019-05-14 | 水泥（抗压）：46.1R | 水泥（抗压）：≥42.5R | 水泥：合格
|  | 砂（1）组 | 2019-04-17 | 砂（氯离子含量）：0.004% | 砂（氯离子含量）：≤0.06% | 砂：合格，细度模数属中砂，配属Ⅱ区
|  | 石（1）组 | 2019-04-18 | 石（压碎值）：10.7% | 石（压碎值）：≤12% | 石：不符合5～25mm颗粒级配，其他参数合格
|  | 砼试块（3）组 | 2019-04-11 | 砼试块（28d)：37.7MPa | 砼试块（28d)：符合C30强度要求 | 砼试块：合格
11 | 陆丰市恒业建材实业有限公司 | 水泥（1）组 | 2019-05-14 | 水泥（抗压）：43.4R | 水泥（抗压）：≥42.5R | 水泥：合格
|  | 砂（2）组 | 2019-04-17 | 砂（氯离子含量）：①0.005% ②0.006% | 砂（氯离子含量）：≤0.06% | 砂：①合格，细度模数属粗砂，配属Ⅱ区 ②合格，细度模数属粗砂，配属Ⅰ区
|  | 石（1）组 | 2019-04-18 | 石（压碎值）：10.8% | 石（压碎值）：≤12% | 石：不符合5～31.5mm颗粒级配，其他参数合格
|  | 砼试块（3）组 | 2019-05-09 | 砼试块（28d)：51.6MPa | 砼试块（28d)：符合C30强度要求 | 砼试块：合格,强度等级大于150%
12 | 陆河县新华通混凝土有限公司 | 水泥（1）组 | 2019-05-14 | 水泥（抗压）：42.9R | 水泥（抗压）：≥42.5R | 水泥：合格
|  | 砂（1）组 | 2019-04-18 | 砂（氯离子含量）：0.003% | 砂（氯离子含量）：≤0.06% | 砂：合格，细度模数属中砂，配属Ⅱ区
|  | 石（1）组 | 2019-04-19 | 石（压碎值）：10.7% | 石（压碎值）：≤12% | 石：不符合5～31.5mm颗粒级配，其他参数合格
|  | 砼试块（3）组 | 2019-05-10 | 砼试块（28d)：40.3MPa | 砼试块（28d)：符合C30强度要求 | 砼试块：合格
13 | 陆河县泰安混凝土有限公司 | 水泥（1）组 | 2019-05-14 | 水泥（抗压）：43.8R | 水泥（抗压）：≥42.5R | 水泥：合格
|  | 砂（1）组 | 2019-04-18 | 砂（氯离子含量）：0.003% | 砂（氯离子含量）：≤0.06% | 砂：合格，细度模数属粗砂，配属Ⅰ区
|  | 石（1）组 | 2019-04-19 | 石（压碎值）：11.1% | 石（压碎值）：≤12% | 石：合格
|  | 砼试块（3）组 | 2019-05-10 | 砼试块（28d)：36MPa | 砼试块（28d)：符合C30强度要求 | 砼试块：合格
14 | 海丰广富混凝土 有限公司 | 水泥（1）组 | 2019-05-14 | 水泥（抗压）：46.1R | 水泥（抗压）：≥42.5R | 水泥：合格
|  | 砂（2）组 | 2019-04-18 | 砂（氯离子含量）：①0.003% ②0.003% | 砂（氯离子含量）：≤0.06% | 砂：①合格，细度模数属中砂，配属Ⅱ区 ②细度模数属特细沙砂，级配不合格，其他参数合格
|  | 石（1）组 | 2019-04-19 | 石（压碎值）：10.8% | 石（压碎值）：≤12% | 石：不符合5～31.5mm颗粒级配，其他参数合格
|  | 砼试块（3）组 | 2019-05-10 | 砼试块（28d)42.9：MPa | 砼试块（28d)：符合C30强度要求 | 砼试块：合格
15 | 陆河县塔牌混凝土有限公司 | 水泥（1）组 | 2019-05-14 | 水泥（抗压）：46.3R | 水泥（抗压）：≥42.5R | 水泥：合格
|  | 砂（1）组 | 2019-04-18 | 砂（氯离子含量）：0.004% | 砂（氯离子含量）：≤0.06% | 砂：细度模数属粗砂，配属Ⅱ区，合格
|  | 石（1）组 | 2019-04-19 | 石（压碎值）：10.7% | 石（压碎值）：≤12% | 石：不符合5～31.5mm颗粒级配，其他参数合格
|  | 砼试块（3）组 | 2019-05-10 | 砼试块（28d)：29.4MPa | 砼试块（28d)：符合C30强度要求 | 砼试块：合格
16 | 海丰县广建混凝土有限公司 | 水泥（1）组 | 2019-05-14 | 水泥（抗压）：44.2R | 水泥（抗压）：≥42.5R | 水泥：合格
|  | 砂（1）组 | 2019-04-18 | 砂（氯离子含量）：0.004% | 砂（氯离子含量）：≤0.06% | 砂：细度模数属中砂，级配不合格，其他参数合格
|  | 石（1）组 | 2019-04-19 | 石（压碎值）：10.6% | 石（压碎值）：≤12% | 石：合格
|  | 砼试块（3）组 | 2019-05-11 | 砼试块（28d)：32.2MPa | 砼试块（28d)：符合C30强度要求 | 砼试块：合格
17 | 陆丰市吉泓源混凝土有限公司 | 水泥（1）组 | 2019-05-21 | 水泥（抗压）：43.8R | 水泥（抗压）：≥42.5R | 水泥：合格
|  | 砂（1）组 | 2019-04-19 | 砂（氯离子含量）：0.004% | 砂（氯离子含量）：≤0.06% | 砂：合格，细度模数属粗砂，配属Ⅱ区
|  | 石（1）组 | 2019-04-19 | 石（压碎值）：10.7% | 石（压碎值）：≤12% | 石：不符合5～25mm颗粒级配，其他参数合格
|  | 砼试块（3）组 | 2019-05-09 | 砼试块（28d)：40.7MPa | 砼试块（28d)：符合C30强度要求 | 砼试块：合格,强度等级大于150%
18 | 陆丰市富成源混凝土有限公司 | 水泥（0）组 |  | 水泥（抗压）：R | 水泥（抗压）：≥42.5R | 水泥：合格
|  | 砂（1）组 | 2019-04-19 | 砂（氯离子含量）：0.004% | 砂（氯离子含量）：≤0.06% | 砂：合格，细度模数属粗砂，级配不合格
|  | 石（1）组 | 2019-04-19 | 石（压碎值）：10.8% | 石（压碎值）：≤12% | 石：合格
|  | 砼试块（3）组 | 2019-05-09 | 砼试块（28d)：29.6MPa | 砼试块（28d)：符合C30强度要求 | 砼试块：合格
19 | 海丰富基建材制品有限公司 | 水泥（0）组
|  | 砂（1）组 | 2019-05-05 | 砂（氯离子含量）：0.004% | 砂（氯离子含量）：≤0.06% | 砂：合格，细度模数属中砂，配属Ⅱ区
|  | 石（1）组 | 2019-05-05 | 石（压碎值）：11.0% | 石（压碎值）：≤12% | 石：合格
砼试块（0）组
20 | 海丰县后门镇东成混凝土搅拌站有限公司 | 水泥（0）组
|  | 砂（1）组 | 2019-05-05 | 砂（氯离子含量）：0.004% | 砂（氯离子含量）：≤0.06% | 砂：合格，细度模数中属砂，配属Ⅱ区
|  | 石（1）组 | 2019-05-05 | 石（压碎值）：11.0% | 石（压碎值）：≤12% | 石：合格
砼试块（）组