## Sheet1
2019第二季度市混凝土搅拌站原材料及试块抽检情况表
序号 | 公司名称 | 水泥 | 抽样日期 | 检验结果 | 主要技术要求 | 结论
1 | 海丰县恒盛投资有限公司 | 水泥（1）组 | 2019-08-20 | 水泥（抗压）：57.2R | 水泥（抗压）：≥42.5R | 水泥：合格
|  | 砂（1）组 | 2019-07-15 | 砂（氯离子含量）：0.004% | 砂（氯离子含量）：≤0.06% | 砂：合格，细度模数属粗砂，配属Ⅱ区
|  | 石（1）组 | 2019-07-30 | 石（压碎值）：6.6% | 石（压碎值）：≤12% | 石：合格
|  | 砼试块（3）组 | 2019-08-06 | 砼试块（28d)：29.5MPa | 砼试块（28d)：符合C30强度要求 | 砼试块：合格
2 | 汕尾市润通实业 有限公司 | 水泥（1）组 | 2019-08-12 | 水泥（抗压）：47.4R | 水泥（抗压）：≥42.5R | 水泥：合格
|  | 砂（1）组 | 2019-07-11 | 砂（氯离子含量）：0.001% | 砂（氯离子含量）：≤0.06% | 砂：合格，细度模数属粗砂，配属Ⅰ区
|  | 石（1）组 | 2019-07-11 | 石（压碎值）：6.9% | 石（压碎值）：≤12% | 石：合格
|  | 砼试块（3）组 | 2019-08-05 | 砼试块（28d)：39.4MPa | 砼试块（28d)：符合C30强度要求 | 砼试块：合格
3 | 汕尾市富丽混凝土搅拌有限公司 | 水泥（1）组 | 2019-08-20 | 水泥（抗压）：50.6R | 水泥（抗压）：≥42.5R | 水泥：合格
|  | 砂（1）组 | 2019-07-18 | 砂（氯离子含量）：0.003% | 砂（氯离子含量）：≤0.06% | 砂：合格，细度模数属中砂，配属Ⅱ区
|  | 石（1）组 | 2019-07-18 | 石（压碎值）：5.9% | 石（压碎值）：≤12% | 石：合格
|  | 砼试块（3）组 | 2019-08-12 | 砼试块（28d)：37.6MPa | 砼试块（28d)：符合C25强度要求 | 砼试块：合格
4 | 汕尾市中稳混凝土有限公司 | 水泥（1）组 | 2019-08-06 | 水泥（抗压）：48.6R | 水泥（抗压）：≥42.5R | 水泥：合格
|  | 砂（1）组 | 2019-07-10 | 砂（氯离子含量）：0.001% | 砂（氯离子含量）：≤0.06% | 砂：合格，细度模数属中砂，配属Ⅱ区
|  | 石（1）组 | 2019-07-10 | 石（压碎值）：8.9% | 石（压碎值）：≤12% | 石：不符合5～25mm颗粒级配，其他参数合格
|  | 砼试块（3）组 | 2019-08-05 | 砼试块（28d)：37.4MPa | 砼试块（28d)：符合C30强度要求 | 砼试块：合格
5 | 汕尾市红海湾佳龙混凝土有限公司 | 水泥（1）组 | 2019-08-12 | 水泥（抗压）：48.5R | 水泥（抗压）：≥42.5R | 水泥：合格
|  | 砂（1）组 | 2019-07-11 | 砂（氯离子含量）：0.001% | 砂（氯离子含量）：≤0.06% | 砂：合格，细度模数属中砂，配属Ⅱ区
|  | 石（1）组 | 2019-07-11 | 石（压碎值）：8.3% | 石（压碎值）：≤12% | 石：合格
|  | 砼试块（3）组 | 2019-08-08 | 砼试块（28d)：32.5MPa | 砼试块（28d)：符合C30强度要求 | 砼试块：合格
6 | 汕尾市海丰建嘉混凝土搅拌有限公司 | 水泥（1）组 | 2019-08-20 | 水泥（抗压）：52.3R | 水泥（抗压）：≥42.5R | 水泥：合格
|  | 砂（1）组 | 2019-07-15 | 砂（氯离子含量）：0.004% | 砂（氯离子含量）：≤0.06% | 砂：合格，细度模数属中砂，配属Ⅱ区
|  | 石（1）组 | 2019-07-15 | 石（压碎值）：6.2% | 石（压碎值）：≤12% | 石：合格
|  | 砼试块（3）组 | 2019-08-16 | 砼试块（28d)：36MPa | 砼试块（28d)：符合C30强度要求 | 砼试块：合格
7 | 汕尾市兴业混凝土搅拌有限公司 | 水泥（1）组 | 2019-08-06 | 水泥（抗压）：51.2R | 水泥（抗压）：≥42.5R | 水泥：合格
|  | 砂（2）组 | 2019-07-11 | 砂（氯离子含量）：①0.00%②0.00% | 砂（氯离子含量）：≤0.06% | 砂：①合格，细度模数属细砂，配属Ⅲ区②合格，细度模数属粗砂，配属Ⅰ区
|  | 石（1）组 | 2019-07-09 | 石（压碎值）：8.3% | 石（压碎值）：≤12% | 石：合格
|  | 砼试块（3）组 | 2019-08-16 | 砼试块（28d)：36.9MPa | 砼试块（28d)：符合C25强度要求 | 砼试块：合格
8 | 汕尾市鸿顺混凝土有限公司 | 水泥（1）组 | 2019-08-12 | 水泥（抗压）：48R | 水泥（抗压）：≥42.5R | 水泥：合格
|  | 砂（1）组 | 2019-07-12 | 砂（氯离子含量）：0.001% | 砂（氯离子含量）：≤0.06% | 砂：合格，细度模数属中砂，配属Ⅱ区
|  | 石（1）组 | 2019-07-12 | 石（压碎值）：6.7% | 石（压碎值）：≤12% | 石：合格
|  | 砼试块（3）组 | 2019-08-06 | 砼试块（28d)：38.3MPa | 砼试块（28d)：符合C30强度要求 | 砼试块：合格
9 | 陆丰市伟创混凝土有限公司 | 水泥（1）组 | 2019/8/ | 水泥（抗压）：53.6R | 水泥（抗压）：≥42.5R | 水泥：合格
|  | 砂（1）组 | 2019-07-15 | 砂（氯离子含量）：0.002% | 砂（氯离子含量）：≤0.06% | 砂：合格，细度模数属中砂，配属Ⅱ区
|  | 石（1）组 | 2019-07-15 | 石（压碎值）：6.3% | 石（压碎值）：≤12% | 石：合格
|  | 砼试块（3）组 | 2019-08-06 | 砼试块（28d)：36.2MPa | 砼试块（28d)：符合C30强度要求 | 砼试块：合格
10 | 陆丰市恒业建材实业有限公司 | 水泥（1）组 | 2019-08-12 | 水泥（抗压）：44.9R | 水泥（抗压）：≥42.5R | 水泥：合格
|  | 砂（1）组 | 2019-07-12 | 砂（氯离子含量）：0.001% | 砂（氯离子含量）：≤0.06% | 砂：合格，细度模数属粗砂，配属Ⅰ区
|  | 石（1）组 | 2019-07-12 | 石（压碎值）：7.1% | 石（压碎值）：≤12% | 石：合格
|  | 砼试块（3）组 | 2019-08-06 | 砼试块（28d)：39.7MPa | 砼试块（28d)：符合C30强度要求 | 砼试块：合格
11 | 陆河县新华通混凝土有限公司 | 水泥（1）组 | 2019-08-12 | 水泥（抗压）：50.7R | 水泥（抗压）：≥42.5R | 水泥：合格
|  | 砂（1）组 | 2019-07-15 | 砂（氯离子含量）：0.001% | 砂（氯离子含量）：≤0.06% | 砂：细度模数属粗砂，级配不合格，其他参数合格
|  | 石（1）组 | 2019-07-15 | 石（压碎值）：7.2% | 石（压碎值）：≤12% | 石：不符合5～31.5mm颗粒级配，其他参数合格
|  | 砼试块（3）组 | 2019-08-08 | 砼试块（28d)：41.6MPa | 砼试块（28d)：符合C30强度要求 | 砼试块：合格
12 | 陆河县泰安混凝土有限公司 | 水泥（1）组 | 2019-08-12 | 水泥（抗压）：47.3R | 水泥（抗压）：≥42.5R | 水泥：合格
|  | 砂（1）组 | 2019-07-15 | 砂（氯离子含量）：0.00% | 砂（氯离子含量）：≤0.06% | 砂：合格，细度模数属粗砂，配属Ⅱ区
|  | 石（1）组 | 2019-07-15 | 石（压碎值）：7.8% | 石（压碎值）：≤12% | 石：不符合5～31.5mm颗粒级配，其他参数合格
|  | 砼试块（3）组 | 2019-08-08 | 砼试块（28d)：38.9MPa | 砼试块（28d)：符合C30强度要求 | 砼试块：合格
13 | 陆丰市忠建实业有限公司 | 水泥（2）组 | 2019-08-12 | 水泥（抗压）：①47.6R ②50.2R | 水泥（抗压）：≥42.5R | 水泥：①合格②合格
|  | 砂（1）组 | 2019-07-15 | 砂（氯离子含量）：0.002% | 砂（氯离子含量）：≤0.06% | 砂：合格，细度模数属中砂，配属Ⅱ区
|  | 石（1）组 | 2019-07-15 | 石（压碎值）：7.3% | 石（压碎值）：≤12% | 石：合格
|  | 砼试块（3）组 | 2019-08-06 | 砼试块（28d)：41.3MPa | 砼试块（28d)：符合C30强度要求 | 砼试块：合格
14 | 海丰广富混凝土 有限公司 | 水泥（1）组 | 2019-08-20 | 水泥（抗压）：55R | 水泥（抗压）：≥42.5R | 水泥：合格
|  | 砂（1）组 | 2019-07-15 | 砂（氯离子含量）：0.002% | 砂（氯离子含量）：≤0.06% | 砂：合格，细度模数属粗砂，配属Ⅰ区
|  | 石（1）组 | 2019-07-15 | 石（压碎值）：6.1% | 石（压碎值）：≤12% | 石：合格
|  | 砼试块（3）组 | 2019-08-08 | 砼试块（28d)：40MPa | 砼试块（28d)：符合C30强度要求 | 砼试块：合格
15 | 陆河县塔牌混凝土有限公司 | 水泥（1）组 | 2019-08-12 | 水泥（抗压）：51R | 水泥（抗压）：≥42.5R | 水泥：合格
|  | 砂（1）组 | 2019-07-15 | 砂（氯离子含量）：0.001% | 砂（氯离子含量）：≤0.06% | 砂：合格，细度模数属粗砂，配属Ⅱ区
|  | 石（1）组 | 2019-07-15 | 石（压碎值）：6.6% | 石（压碎值）：≤12% | 石：不符合5～31.5mm颗粒级配，其他参数合格
|  | 砼试块（3）组 | 2019-08-08 | 砼试块（28d)：47.7MPa | 砼试块（28d)：符合C35强度要求 | 砼试块：合格
16 | 陆河县恒锋混凝土有限公司 | 水泥（1）组 | 2019-08-12 | 水泥（抗压）：46.3R | 水泥（抗压）：≥42.5R | 水泥：合格
|  | 砂（1）组 | 2019-07-15 | 砂（氯离子含量）：0.003% | 砂（氯离子含量）：≤0.06% | 砂：细度模数属粗砂，级配不合格，其他参数合格
|  | 石（1）组 | 2019-07-15 | 石（压碎值）：7.6% | 石（压碎值）：≤12% | 石：合格
|  | 砼试块（3）组 | 2019-08-08 | 砼试块（28d)：40.6MPa | 砼试块（28d)：符合C30强度要求 | 砼试块：合格
17 | 海丰县广建混凝土有限公司 | 水泥（1）组 | 2019-08-20 | 水泥（抗压）：47.8R | 水泥（抗压）：≥42.5R | 水泥：合格
|  | 砂（1）组 | 2019-07-15 | 砂（氯离子含量）：0.002% | 砂（氯离子含量）：≤0.06% | 砂：合格，细度模数属中砂，配属Ⅱ区
|  | 石（1）组 | 2019-07-15 | 石（压碎值）：6.4% | 石（压碎值）：≤12% | 石：不符合5～31.5mm颗粒级配，其他参数合格
|  | 砼试块（3）组 | 2019-08-08 | 砼试块（28d)：40.6MPa | 砼试块（28d)：符合C30强度要求 | 砼试块：合格
18 | 陆丰市吉泓源混凝土有限公司 | 水泥（1）组 | 2019-08-20 | 水泥（抗压）：51R | 水泥（抗压）：≥42.5R | 水泥：合格
|  | 砂（1）组 | 2019-07-15 | 砂（氯离子含量）：0.003% | 砂（氯离子含量）：≤0.06% | 砂：合格，细度模数属中砂，配属Ⅱ区
|  | 石（1）组 | 2019-07-15 | 石（压碎值）：6.2% | 石（压碎值）：≤12% | 石：合格
|  | 砼试块（3）组 | 2019-08-06 | 砼试块（28d)：38MPa | 砼试块（28d)：符合C25强度要求 | 砼试块：合格
19 | 陆丰市富成源混凝土有限公司 | 水泥（1）组 | 2019-08-20 | 水泥（抗压）：53.3R | 水泥（抗压）：≥42.5R | 水泥：合格
|  | 砂（1）组 | 2019-07-15 | 砂（氯离子含量）：0.001% | 砂（氯离子含量）：≤0.06% | 砂：细度模数属粗砂，级配不合格，其他参数合格
|  | 石（1）组 | 2019-07-15 | 石（压碎值）：7.1% | 石（压碎值）：≤12% | 石：合格
|  | 砼试块（3）组 | 2019-08-06 | 砼试块（28d)：31MPa | 砼试块（28d)：符合C25强度要求 | 砼试块：合格
20 | 海丰县跃兴混凝土有限公司 | 水泥（1）组 | 2019-08-20 | 水泥（抗压）：47.5R | 水泥（抗压）：≥42.5R | 水泥：合格
|  | 砂（1）组 | 2019-07-15 | 砂（氯离子含量）：0.003% | 砂（氯离子含量）：≤0.06% | 砂：细度模数属粗砂，级配不合格，其他参数合格
|  | 石（1）组 | 2019-07-15 | 石（压碎值）：6.8% | 石（压碎值）：≤12% | 石：合格
|  | 砼试块（3）组 | 2019-08-16 | 砼试块（29d)：36.3MPa | 砼试块（29d)：符合C30强度要求 | 砼试块：合格
21 | 海丰富基建材制品有限公司 | 水泥（1）组 | 2019-08-20 | 水泥（抗压）：48.9R | 水泥（抗压）：≥42.5R | 水泥：合格
|  | 砂（1）组 | 2019-07-18 | 砂（氯离子含量）：0.006% | 砂（氯离子含量）：≤0.06% | 砂：合格，细度模数属粗砂，配属Ⅰ区
|  | 石（1）组 | 2019-07-18 | 石（压碎值）：6.2% | 石（压碎值）：≤12% | 石：合格
砼试块（）组
22 | 海丰县后门镇东成混凝土搅拌站有限公司 | 水泥（1）组 | 2019-08-20 | 水泥（抗压）：51.8R | 水泥（抗压）：≥42.5R | 水泥：合格
|  | 砂（1）组 | 2019-07-18 | 砂（氯离子含量）：0.005% | 砂（氯离子含量）：≤0.06% | 砂：合格，细度模数属中砂，配属Ⅱ区
|  | 石（1）组 | 2019-07-18 | 石（压碎值）：6.4% | 石（压碎值）：≤12% | 石：合格
砼试块（）组
23 | 陆丰市实兴建材 有限公司 | 水泥（1）组 | 2019-08-20 | 水泥（抗压）：56.8R | 水泥（抗压）：≥42.5R | 水泥：合格
|  | 砂（1）组 | 2019-07-16 | 砂（氯离子含量）：0.003% | 砂（氯离子含量）：≤0.06% | 砂：合格，细度模数属中砂，配属Ⅱ区
|  | 石（1）组 | 2019-07-16 | 石（压碎值）：6.2% | 石（压碎值）：≤12% | 石：合格
砼试块（）组
24 | 海丰和诚搅拌砂浆环保材料有限公司 | 水泥（）组
|  | 砂（1）组 | 2019-07-15 | 砂（氯离子含量）：0.002% | 砂（氯离子含量）：≤0.06% | 砂：合格，细度模数属中砂，配属Ⅱ区
石（）组
砼试块（）组